## Sheet1
Weld Strength of FWTPET Joints
| Diameter of Tube | 19 | Height of Weld | 4
RPM | Holes |  | Petals
| Fracture Load (kN) | Weld Strength (MPa) | Fracture Load (kN) | Weld Strength (MPa)
550 | 22.86 | 95.76233 | 25.83 | 108.2039
700 | 32.78 | 137.318 | 36.1 | 151.2257
900 | 33.42 | 139.999 | 40.72 | 170.5793
1100 | 31.09 | 130.2384 | 45.84 | 192.0273