## Hole
Area of Petals = 336 mm2 (width-6 * length-7 * no.of petals-8) which is close to 3.14*(12.5sq - 7sq)
µ = | 0.35
Speed | Max. Load (kN) |  | Outer radius (mm) |  | Inner radius (mm) |  | Contact shear stress (N/mm2) |  | Heat Generation rate (kJ/s) |  | Heat Input (kJ) |  | Total Heat Input
RPM | Tube | Plate | Tube | Plate | Tube | Plate | Tube | Plate | Tube | Plate | Tube | Plate | (Plate + Tube) kJ
Holes
550 | 18.9466 | 8.88 | 9.5 | 14.5 | 7 | 7 | 51.19714 | 6.13835 | 3.173475 | 2.001376 | 79.33687 | 40.02752 | 119.3644
700 | 18.9466 | 7.27 | 9.5 | 14.5 | 7 | 7 | 51.19714 | 5.025428 | 4.038968 | 2.085381 | 100.9742 | 41.70763 | 142.6818
900 | 18.9466 | 5.64 | 9.5 | 14.5 | 7 | 7 | 51.19714 | 3.898682 | 5.192959 | 2.080054 | 129.824 | 41.60109 | 171.4251
1100 | 18.9466 | 4.26 | 9.5 | 14.5 | 7 | 7 | 51.19714 | 2.944749 | 6.34695 | 1.920239 | 158.6737 | 38.40479 | 197.0785
Petals
550 | 20 | 7.8504 | 12.5 | 14.5 | 7 | 7 | 20.78601 | 5.426633 | 4.033111 | 1.769325 | 100.8278 | 35.38649 | 136.2143
700 | 20 | 7.8504 | 12.5 | 14.5 | 7 | 7 | 20.78601 | 5.426633 | 5.13305 | 2.251868 | 128.3263 | 45.03736 | 173.3636
900 | 20 | 7.8504 | 12.5 | 14.5 | 7 | 7 | 20.78601 | 5.426633 | 6.599636 | 2.895259 | 164.9909 | 57.90517 | 222.8961
1100 | 20 | 7.8504 | 12.5 | 14.5 | 7 | 7 | 20.78601 | 5.426633 | 8.066222 | 3.538649 | 201.6555 | 70.77299 | 272.4285
Note on G7: samsung: Innre Ri= Ro-7
Note on I7: samsung: Contact shear stress= 0.3xLoadx1000/(Pix(Ro^2-Ri^2))
Note on G12: samsung: Innre Ri= Ro-7
Note on I12: samsung: Contact shear stress= 0.4xLoadx1000/(Pix(Ro^2-Ri^2))