## Hole
Area of Petals = 336 mm2 (width-6 * length-7 * no.of petals-8) which is close to 3.14*(12.5sq - 7sq)
µ = | 0.35
Speed | Max. Load (kN) |  | Outer radius (mm) |  | Inner radius (mm) |  | Contact shear stress (N/mm2) |  | Heat Generation rate (kJ/s) |  | Heat Input (kJ) |  | Total Heat Input
RPM | Tube | Plate | Tube | Plate | Tube | Plate | Tube | Plate | Tube | Plate | Tube | Plate | (Plate + Tube) kJ
Holes
550 | 18.9466 | 7.8504 | 9.5 | 14.5 | 7 | 7 | 51.19714 | 5.426633 | 3.173475 | 1.769325 | 79.33687 | 35.38649 | 114.7234
700 | 18.9466 | 7.8504 | 9.5 | 14.5 | 7 | 7 | 51.19714 | 5.426633 | 4.038968 | 2.251868 | 100.9742 | 45.03736 | 146.0116
900 | 18.9466 | 7.8504 | 9.5 | 14.5 | 7 | 7 | 51.19714 | 5.426633 | 5.192959 | 2.895259 | 129.824 | 57.90517 | 187.7291
1100 | 18.9466 | 7.8504 | 9.5 | 14.5 | 7 | 7 | 51.19714 | 5.426633 | 6.34695 | 3.538649 | 158.6737 | 70.77299 | 229.4467
Petals
550 | 20 | 7.8504 | 12.5 | 14.5 | 7 | 7 | 20.78601 | 5.426633 | 4.033111 | 1.769325 | 100.8278 | 35.38649 | 136.2143
700 | 20 | 7.8504 | 12.5 | 14.5 | 7 | 7 | 20.78601 | 5.426633 | 5.13305 | 2.251868 | 128.3263 | 45.03736 | 173.3636
900 | 20 | 7.8504 | 12.5 | 14.5 | 7 | 7 | 20.78601 | 5.426633 | 6.599636 | 2.895259 | 164.9909 | 57.90517 | 222.8961
1100 | 20 | 7.8504 | 12.5 | 14.5 | 7 | 7 | 20.78601 | 5.426633 | 8.066222 | 3.538649 | 201.6555 | 70.77299 | 272.4285
Note on G7: samsung: Innre Ri= Ro-7
Note on I7: samsung: Contact shear stress= 0.3xLoadx1000/(Pix(Ro^2-Ri^2))
Note on G12: samsung: Innre Ri= Ro-7
Note on I12: samsung: Contact shear stress= 0.4xLoadx1000/(Pix(Ro^2-Ri^2))